## Sheet1
Freq [Hz] | ZNO_Eps | ZNO_N4_Eps | ZNO_B4_Eps | ZNO_N2_Eps | ZNO_B2_Eps
10000000 | 2.47 | 2.55 | 1.89 | 2.29 | 2.26
7140000 | 2.47 | 2.57 | 1.9 | 2.3 | 2.27
5100000 | 2.47 | 2.57 | 1.9 | 2.3 | 2.27
3640000 | 2.47 | 2.58 | 1.9 | 2.3 | 2.27
2600000 | 2.47 | 2.58 | 1.89 | 2.3 | 2.27
1860000 | 2.48 | 2.59 | 1.9 | 2.31 | 2.27
1330000 | 2.48 | 2.6 | 1.9 | 2.31 | 2.27
949000 | 2.48 | 2.62 | 1.9 | 2.32 | 2.27
678000 | 2.49 | 2.63 | 1.9 | 2.32 | 2.27
484000 | 2.49 | 2.65 | 1.9 | 2.33 | 2.28
346000 | 2.5 | 2.66 | 1.9 | 2.34 | 2.28
247000 | 2.51 | 2.69 | 1.9 | 2.35 | 2.28
176000 | 2.51 | 2.71 | 1.9 | 2.36 | 2.28
126000 | 2.52 | 2.73 | 1.9 | 2.37 | 2.29
90000 | 2.53 | 2.76 | 1.9 | 2.38 | 2.29
64300 | 2.53 | 2.8 | 1.9 | 2.4 | 2.3
45900 | 2.54 | 2.83 | 1.91 | 2.42 | 2.3
32800 | 2.55 | 2.88 | 1.91 | 2.44 | 2.31
23400 | 2.56 | 2.93 | 1.91 | 2.46 | 2.32
16700 | 2.57 | 2.99 | 1.91 | 2.49 | 2.33
12000 | 2.58 | 3.05 | 1.91 | 2.52 | 2.34
8540 | 2.59 | 3.13 | 1.92 | 2.56 | 2.35
6100 | 2.61 | 3.22 | 1.92 | 2.6 | 2.37
4360 | 2.62 | 3.33 | 1.92 | 2.65 | 2.38
3110 | 2.64 | 3.45 | 1.93 | 2.71 | 2.41
2220 | 2.66 | 3.59 | 1.93 | 2.78 | 2.44
1590 | 2.69 | 3.76 | 1.94 | 2.86 | 2.47
1130 | 2.72 | 3.95 | 1.94 | 2.96 | 2.51
810 | 2.75 | 4.17 | 1.95 | 3.07 | 2.56
578 | 2.79 | 4.43 | 1.96 | 3.2 | 2.62
413 | 2.85 | 4.75 | 1.97 | 3.35 | 2.69
295 | 2.91 | 5.15 | 1.98 | 3.53 | 2.77
211 | 2.99 | 5.65 | 2 | 3.74 | 2.87
151 | 3.08 | 6.31 | 2.01 | 3.98 | 2.98
108 | 3.19 | 7.2 | 2.03 | 4.25 | 3.11
76.8 | 3.32 | 8.43 | 2.05 | 4.56 | 3.26
54.9 | 3.47 | 10.1 | 2.08 | 4.93 | 3.43
39.2 | 3.67 | 12.3 | 2.11 | 5.36 | 3.62
28 | 3.9 | 15.2 | 2.15 | 5.9 | 3.83
20 | 4.17 | 18.6 | 2.19 | 6.61 | 4.06
14.3 | 4.5 | 22.3 | 2.25 | 7.58 | 4.3
10.2 | 4.87 | 26.3 | 2.31 | 8.96 | 4.56
7.29 | 5.3 | 30.4 | 2.38 | 11 | 4.83
5.21 | 5.78 | 34.4 | 2.46 | 13.8 | 5.11
3.72 | 6.35 | 38.4 | 2.55 | 17.8 | 5.43
2.66 | 7.01 | 42.2 | 2.66 | 23.2 | 5.79
1.9 | 7.85 | 45.7 | 2.79 | 30.6 | 6.25
1.36 | 8.98 | 49 | 2.94 | 39.3 | 6.88
0.968 | 10.5 | 52.7 | 3.12 | 52.3 | 7.73
0.691 | 12.4 | 56 | 3.32 | 69.1 | 8.97
0.494 | 15.1 | 59.5 | 3.54 | 92.6 | 10.8
0.353 | 18.7 | 63.8 | 3.79 | 124 | 13.4
0.252 | 19.7 | 69 | 4.06 | 167 | 16.9
0.18 | 20.7 | 76.2 | 4.36 | 225 | 21.5
0.129 | 21.7 | 88.7 | 4.66 | 308 | 27.5
0.0918 | 22.7 | 105 | 5 | 413 | 35.5
0.0656 | 23.7 | 129 | 5.34 | 549 | 45.7
0.0468 | 24.7 | 167 | 5.73 | 725 | 59
0.0335 | 25.7 | 222 | 5.59 | 939 | 79.1
0.0239 | 26.7 | 301 | 6.77 | 1210 | 105
0.0171 | 27.7 | 449 | 7.29 | 1540 | 136
0.0122 | 28.7 | 607 | 8.09 | 1960 | 175
0.01 | 29.7 | 733 | 8.61 | 2260 | 200